## HEADER
#VALUE!
Document Type: |  |  | CMX
Document Ref.: |  |  | E-MAO-PL0-IPA-CMX-101_01D1
Project: |  |  | MORFEO
Author: |  |  | Laurent Jocou
Issue Date: |  |  | 2024-12-17
Revision: |  |  | 1D1
MORFEO LGSWFS Optical Compliance matrix to Manufacturer
| Name |  | Date |  | Signature
Written By: | Laurent Jocou |  | 2024-12-17
Reviewed By:
Approved By: | Manal Chebbo |  | 2024-12-17
Document Classification: |  |  | MORFEO Consortium Internal [Confidential for Non-MORFEO Staff]
| #VALUE! | #VALUE! | #VALUE! | #VALUE! | #VALUE!

## How to use this file
This file contains:
- in sheet 2: a summary of IPAG specifications. This page is protected, and should not be modified
- in sheet 3: this is a copy of the IPAG specifications in which you have:
- to leave the spec in black when you can comply the specification
- to put the spec in red, when you will not be able to comply it. In that case, replace the spec by the value you expect to reach.
Do not hesitate to put some comments or additionnal informations in the column "U" of sheet 3.
Thanks in advance !

## IPAG Specifications (protected)
Collimator
Lenses | Thickness (mm) | Thick tol (mm) | ROC (mm) | ROC tol (mm) | Foc Length (@589.3nm) | Foc length tolerance (@589nm) | Clear app. (mm) | Mecha dia. (mm) | Diameter tolerance (mm) | Optical quality Face 1 | Optical quality Face 2 | WFE | Centering (arcmin) | Suf text. D (Rough.) | Surf texture A (Rq) | Surf text. B/C | Cosmetic | Material | Coating specs
COL_L1 | 7.5 | 0.05 | CX267.65/CX86.901 | 0.268/0.087 | - | - | 36 | 40 | +/-0,02 | -- (0.4) | -- (0.4) | - | 1' | P4 | 0.001 | 0.002/1 | 3x0.040; C3x0.063; L1x0.010; E0.5 | S-LAH95 | SLAR 589
COL_L2 | 5 | 0.05 | CC54.564/CC67.794 | 0.0.055/0.068 | - | - | 36 | 40 | +/-0,02 | -- (0.4) | -- (0.4) | - | 1' | P4 | 0.001 | 0.002/1 | 3x0.100; C3x0.160; L1x0.016; E0.5 | S-BSL7 | SLAR 589
COL_L3 | 9 | 0.05 | Inf/CX84.342 | -0.084 | - | - | 48 | 54 | +/-0,02 | 1.0 (0.4) | -- (0.4) | - | 1' | P4 | 0.001 | 0.002/1 | 3x0.100; C3x0.160; L1x0.016; E0.5 | S-LAH95 | SLAR 589
COL_L1-COL_L2-COL_L3 | - | - | - | - | 113.35 | 0.2 | [5 empty] | — RMSi < 0.15 (λ = 589.3)
Filter window | Thickness (mm) | Thick tol (mm) | Wedge (arcsec) | Clear app. (mm) | Mecha dia. (mm) | Diameter tolerance (mm) | Optical quality Face 1 | Optical quality Face 2 | WFE T% |  |  |  | Max. wedge (arcmin) | Suf text. D (Rough.) | Surf texture A (Rq) | Surf text. B/C | Cosmetic | Material | Coating specs
COL_NBPF | 3.3 | 0.05 | XXX | 27 | 30 | +/-0,02 | 3 (0,5) | 3 (0,5) | — RMSi < 0.05 (λ = 589.3) |  |  |  | 1' | P3 | 0.002 | 0.002/1 | 3x0.100; C3x0.160; L3x0.016; E0.5 | Borofloat ® | NBP_589
Coll. mirrors |  |  | Thickness (mm) | Thick tol (mm) | Clear app. (mm) | Mecha dia. (mm) | Tolérance sur le diamètre extérieur | Optical quality Face 1 | [5 empty] | Suf text. D (Rough.) | Surf texture A (Rq) | Surf text. B/C | Cosmetic |  | Coating specs
COL_FM1 (Prism) |  |  | See drawing N° XXX |  |  |  |  | 0.5(0.2) | [5 empty] | P4 | 0.001 | 0.002/1 | 3x0.100; C3x0.160; L3x0.016; E0.5 | S-BSL7 | HRD_589
COL_FM2 |  |  | 9 | 0.1 | 54 | 60 | +/-0,05mm | 0,5 (0,2) | [5 empty] | P4 | 0.001 | 0.002/1 | 3x0.100; C3x0.160; L3x0.016; E0.5 | Fused silica | HRD_589
LDM Relay
Lenses | Thickness (mm) | Thick tol (mm) | ROC (mm) | ROC tol (mm) | Foc Length (@589.3nm) | Foc length tolerance (@589nm) | Clear app. (mm) | Mecha dia. (mm) | Diameter tolerance (mm) | Optical quality Face 1 | Optical quality Face 2 | WFE | Centering (arcmin) | Suf text. D (Rough.) | Surf texture A (Rq) | Surf text. B/C | Cosmetic | Material | Coating specs
LDM_L1 | 4 | 0.05 | CX81.235/inf | 0.081 / - | - | - | 31.2 | 28 | +/-0,02 | -- (0.4) | 1.0 (0.4) | - | 1' | P4 | 0.001 | 0.002/1 | 3x0.040; C3x0.063; L1x0.010; E0.5 | S-LAH95 | SLAR 589
LDM_L2 | 4.2 | 0.05 | CX38.847/inf | 0.039/- | - | - | 25 | 22 | +/-0,02 | -- (0.4) | 1.0 (0.4) | - | 1' | P4 | 0.001 | 0.002/1 | 3x0.100; C3x0.160; L3x0.016; E0.5 | S-LAH95 | SLAR 589
LDM_L3 | 6.8 | 0.05 | CX13.426/CC8.924 | 0.013/0.009 | - | - | 20/13 | 22 | +/-0,02 | -- (0.4) | -- (0.4) | - | 1' | P4 | 0.001 | 0.002/1 | 3x0.100; C3x0.160; L3x0.016; E0.5 2x0.100; C2x0.160; L2x0.016; E0.5 | S-LAH95 | SLAR 589
LDM_L4 | 6.8 | 0.05 | CC8.353/CX13.263 | 0.008/0.013 | - | - | 13/20 | 22 | +/-0,02 | -- (0.4) | -- (0.4) | - | 1' | P4 | 0.001 | 0.002/1 | 2x0.100; C2x0.160; L2x0.016; E0.5 3x0.100; C3x0.160; L3x0.016; E0.5 | S-LAH95 | SLAR 589
LDM_L5 | 4.8 | 0.05 | inf/CX35.233 | -/0.035 | - | - | 27 | 24 | +/-0,02 | 1.0 (0.4) | -- (0.4) | - | 1' | P4 | 0.001 | 0.002/1 | 3x0.100; C3x0.160; L1x0.016; E0.5 | S-LAH95 | SLAR 589
LDM_L6 | 4.2 | 0.05 | CX43.482/inf | 0.043 / - | - | - | 27 | 24 | +/-0,02 | -- (0.4) | 1.0 (0.4) | - | 1' | P4 | 0.001 | 0.002/1 | 3x0.100; C3x0.160; L1x0.016; E0.5 | S-LAH95 | SLAR 589
Relay | Thickness (mm) | Thick tol (mm) | ROC (mm) | ROC tol (mm) | Foc Length (@589.3nm) | Magnification(@589nm) | Clear app. (mm) | Mecha dia. (mm) | Diameter tolerance (mm) | Optical quality Face 1 | Optical quality Face 2 | WFE | Centering (arcmin) | Suf text. D (Rough.) | Surf texture A (Rq) | Surf text. B/C | Cosmetic | Material | Coating specs
LDM_RELAY | - | - | - | - | - | 1/2.3056 |  |  |  | - | - | — RMSi < 0.12 (λ = 589.3)
Calibration
Lenses | Thickness (mm) | Thick tol (mm) | ROC (mm) | ROC tol (mm) | Foc Length (@589.3nm) | Foc length tolerance (@589nm) | Clear app. (mm) | Mecha dia. (mm) | Diameter tolerance (mm) | Optical quality Face 1 | Optical quality Face 2 | WFE | Centering (arcmin) | Suf text. D (Rough.) | Surf texture A (Rq) | Surf text. B/C | Cosmetic | Material | Coating specs
CAL_L1 | 8 | 0.05 | CX74.21/CX37.998 | 0.074/0.038 | - | - | 27 | 30 | +/-0,02 | -- (0.5) | -- (0.5) | - | 1' | P3 | 0.002/1 | 0.002/1 | 3x0.040; C3x0.063; L1x0.010; E0.5 | S-BSL7 | VAR 89
CAL_L2 | 3 | 0.05 | CC37.998/CX92.005 | 0.038/0.092 | - | - | 27 | 30 | +/-0,02 | -- (0.5) | -- (0.5) | - | 1' | P3 | 0.002/1 | 0.002/1 | 3x0.100; C3x0.160; L1x0.016; E0.5 | S-LAH95 | VAR 89
CAL_L1-CAL_L2 | - | - | - | - | 100.03 | 0.2 | [5 empty] | — RMSi < 0.032 (λ = 589.3)
Pupil mask |  |  | Thickness (mm) | Thick tol (mm) | Clear app. (mm) | Mecha dia. (mm) | Diameter tolerance (mm) |  |  | Optical quality Face 1 | Optical quality Face 2 |  | Max. wedge (arcmin) | Suf text. D (Rough.) | Surf texture A (Rq) | Surf text. B/C | Cosmetic |  | Coating specs
CAL_PM |  |  | 4 | 0.05 | 20 | 30 | +/-0,02 |  |  | 1.0 (0.5) | 1.0 (0.5) |  | 1' | P3 | 0.002/1 | 0.002/1 | 3x0.100; C3x0.160; L3x0.016; E0.5 | Fused silica | VAR 89+BCR_589VAR 89
Cal. Mirror |  |  | Thickness (mm) | Thick tol (mm) | Clear app. (mm) | Mecha dia. (mm) | Tolérance sur le diamètre extérieur |  |  | Optical quality Face 1 |  |  |  | Suf text. D (Rough.) | Surf texture A (Rq) | Surf text. B/C | Cosmetic |  | Coating specs
COL_FM1 (Prism) |  |  | 6 | 0.1 | 36 | 40 | +/-0,05 |  |  | 0.5(0.2) |  |  |  | P4 | 0.001 | 0.002/1 | 3x0.100; C3x0.160; L3x0.016; E0.5 | S-BSL7 | HRD_589
P4

## Compliance matrix
Collimator
Lenses | Thickness (mm) | Thick tol (mm) | ROC (mm) | ROC tol (mm) | Foc Length (@589.3nm) | Foc length tolerance (@589nm) | Clear app. (mm) | Mecha dia. (mm) | Diameter tolerance (mm) | Optical quality Face 1 | Optical quality Face 2 | WFE | Centering (arcmin) | Suf text. D (Rough.) | Surf texture A (Rq) | Surf text. B/C | Cosmetic | Material | Coating specs | Comments
COL_L1 | 7.5 | 0.05 | CX267.65/CX86.901 | 0.268/0.087 | - | - | 36 | 40 | +/-0,02 | -- (0.4) | -- (0.4) | - | 1' | P4 | 0.001 | 0.002/1 | 3x0.040; C3x0.063; L1x0.010; E0.5 | S-LAH95 | SLAR 589
COL_L2 | 5 | 0.05 | CC54.564/CC67.794 | 0.0.055/0.068 | - | - | 36 | 40 | +/-0,02 | -- (0.4) | -- (0.4) | - | 1' | P4 | 0.001 | 0.002/1 | 3x0.100; C3x0.160; L1x0.016; E0.5 | S-BSL7 | SLAR 589
COL_L3 | 9 | 0.05 | Inf/CX84.342 | -0.084 | - | - | 48 | 54 | +/-0,02 | 1.0 (0.4) | -- (0.4) | - | 1' | P4 | 0.001 | 0.002/1 | 3x0.100; C3x0.160; L1x0.016; E0.5 | S-LAH95 | SLAR 589
COL_L1-COL_L2-COL_L3 | - | - | - | - | 113.35 | 0.2 | [5 empty] | — RMSi < 0.15 (λ = 589.3)
Filter window | Thickness (mm) | Thick tol (mm) | Wedge (arcsec) | Clear app. (mm) | Mecha dia. (mm) | Diameter tolerance (mm) | Optical quality Face 1 | Optical quality Face 2 | WFE T% |  |  |  | Max. wedge (arcmin) | Suf text. D (Rough.) | Surf texture A (Rq) | Surf text. B/C | Cosmetic | Material | Coating specs
COL_NBPF | 3.3 | 0.05 | XXX | 27 | 30 | +/-0,02 | 3 (0,5) | 3 (0,5) | — RMSi < 0.05 (λ = 589.3) |  |  |  | 1' | P3 | 0.002 | 0.002/1 | 3x0.100; C3x0.160; L3x0.016; E0.5 | Borofloat ® | NBP_589
Coll. mirrors |  |  | Thickness (mm) | Thick tol (mm) | Clear app. (mm) | Mecha dia. (mm) | Tolérance sur le diamètre extérieur | Optical quality Face 1 | [5 empty] | Suf text. D (Rough.) | Surf texture A (Rq) | Surf text. B/C | Cosmetic |  | Coating specs
COL_FM1 (Prism) |  |  | See drawing N° XXX |  |  |  |  | 0.5(0.2) | [5 empty] | P4 | 0.001 | 0.002/1 | 3x0.100; C3x0.160; L3x0.016; E0.5 | S-BSL7 | HRD_589
COL_FM2 |  |  | 9 | 0.1 | 54 | 60 | +/-0,05mm | 0,5 (0,2) | [5 empty] | P4 | 0.001 | 0.002/1 | 3x0.100; C3x0.160; L3x0.016; E0.5 | Fused silica | HRD_589
LDM Relay
Lenses | Thickness (mm) | Thick tol (mm) | ROC (mm) | ROC tol (mm) | Foc Length (@589.3nm) | Foc length tolerance (@589nm) | Clear app. (mm) | Mecha dia. (mm) | Diameter tolerance (mm) | Optical quality Face 1 | Optical quality Face 2 | WFE | Centering (arcmin) | Suf text. D (Rough.) | Surf texture A (Rq) | Surf text. B/C | Cosmetic | Material | Coating specs
LDM_L1 | 4 | 0.05 | CX81.235/inf | 0.081 / - | - | - | 31.2 | 28 | +/-0,02 | -- (0.4) | 1.0 (0.4) | - | 1' | P4 | 0.001 | 0.002/1 | 3x0.040; C3x0.063; L1x0.010; E0.5 | S-LAH95 | SLAR 589
LDM_L2 | 4.2 | 0.05 | CX38.847/inf | 0.039/- | - | - | 25 | 22 | +/-0,02 | -- (0.4) | 1.0 (0.4) | - | 1' | P4 | 0.001 | 0.002/1 | 3x0.100; C3x0.160; L3x0.016; E0.5 | S-LAH95 | SLAR 589
LDM_L3 | 6.8 | 0.05 | CX13.426/CC8.924 | 0.013/0.009 | - | - | 20/13 | 22 | +/-0,02 | -- (0.4) | -- (0.4) | - | 1' | P4 | 0.001 | 0.002/1 | 3x0.100; C3x0.160; L3x0.016; E0.5 2x0.100; C2x0.160; L2x0.016; E0.5 | S-LAH95 | SLAR 589
LDM_L4 | 6.8 | 0.05 | CC8.353/CX13.263 | 0.008/0.013 | - | - | 13/20 | 22 | +/-0,02 | -- (0.4) | -- (0.4) | - | 1' | P4 | 0.001 | 0.002/1 | 2x0.100; C2x0.160; L2x0.016; E0.5 3x0.100; C3x0.160; L3x0.016; E0.5 | S-LAH95 | SLAR 589
LDM_L5 | 4.8 | 0.05 | inf/CX35.233 | -/0.035 | - | - | 27 | 24 | +/-0,02 | 1.0 (0.4) | -- (0.4) | - | 1' | P4 | 0.001 | 0.002/1 | 3x0.100; C3x0.160; L1x0.016; E0.5 | S-LAH95 | SLAR 589
LDM_L6 | 4.2 | 0.05 | CX43.482/inf | 0.043 / - | - | - | 27 | 24 | +/-0,02 | -- (0.4) | 1.0 (0.4) | - | 1' | P4 | 0.001 | 0.002/1 | 3x0.100; C3x0.160; L1x0.016; E0.5 | S-LAH95 | SLAR 589
Relay | Thickness (mm) | Thick tol (mm) | ROC (mm) | ROC tol (mm) | Foc Length (@589.3nm) | Magnification(@589nm) | Clear app. (mm) | Mecha dia. (mm) | Diameter tolerance (mm) | Optical quality Face 1 | Optical quality Face 2 | WFE | Centering (arcmin) | Suf text. D (Rough.) | Surf texture A (Rq) | Surf text. B/C | Cosmetic | Material | Coating specs
LDM_RELAY | - | - | - | - | - | 1/2.3056 |  |  |  | - | - | — RMSi < 0.12 (λ = 589.3)
Calibration
Lenses | Thickness (mm) | Thick tol (mm) | ROC (mm) | ROC tol (mm) | Foc Length (@589.3nm) | Foc length tolerance (@589nm) | Clear app. (mm) | Mecha dia. (mm) | Diameter tolerance (mm) | Optical quality Face 1 | Optical quality Face 2 | WFE | Centering (arcmin) | Suf text. D (Rough.) | Surf texture A (Rq) | Surf text. B/C | Cosmetic | Material | Coating specs
CAL_L1 | 8 | 0.05 | CX74.21/CX37.998 | 0.074/0.038 | - | - | 27 | 30 | +/-0,02 | -- (0.5) | -- (0.5) | - | 1' | P3 | 0.002/1 | 0.002/1 | 3x0.040; C3x0.063; L1x0.010; E0.5 | S-BSL7 | VAR 89
CAL_L2 | 3 | 0.05 | CC37.998/CX92.005 | 0.038/0.092 | - | - | 27 | 30 | +/-0,02 | -- (0.5) | -- (0.5) | - | 1' | P3 | 0.002/1 | 0.002/1 | 3x0.100; C3x0.160; L1x0.016; E0.5 | S-LAH95 | VAR 89
CAL_L1-CAL_L2 | - | - | - | - | 100.03 | 0.2 | [5 empty] | — RMSi < 0.032 (λ = 589.3)
Pupil mask |  |  | Thickness (mm) | Thick tol (mm) | Clear app. (mm) | Mecha dia. (mm) | Diameter tolerance (mm) |  |  | Optical quality Face 1 | Optical quality Face 2 |  | Max. wedge (arcmin) | Suf text. D (Rough.) | Surf texture A (Rq) | Surf text. B/C | Cosmetic |  | Coating specs
CAL_PM |  |  | 4 | 0.05 | 20 | 30 | +/-0,02 |  |  | 1.0 (0.5) | 1.0 (0.5) |  | 1' | P3 | 0.002/1 | 0.002/1 | 3x0.100; C3x0.160; L3x0.016; E0.5 | Fused silica | VAR 89+BCR_589VAR 89
Cal. Mirror |  |  | Thickness (mm) | Thick tol (mm) | Clear app. (mm) | Mecha dia. (mm) | Tolérance sur le diamètre extérieur |  |  | Optical quality Face 1 |  |  |  | Suf text. D (Rough.) | Surf texture A (Rq) | Surf text. B/C | Cosmetic |  | Coating specs
COL_FM1 (Prism) |  |  | 6 | 0.1 | 36 | 40 | +/-0,05 |  |  | 0.5(0.2) |  |  |  | P4 | 0.001 | 0.002/1 | 3x0.100; C3x0.160; L3x0.016; E0.5 | S-BSL7 | HRD_589
P4

## Coating specs
SLAR_589
Description | Single Layer MgF2 anti-reflection coating, normal incidence (0°)
Substrate | S-LAH95 (Ohara)
Reflectivity at 589.3 nm | RABS < 0.25 %
Reflectivity [570-610] nm | RAVG < 0.5 %
VAR_589
Description | V anti-reflection coating, normal incidence (0°)
Substrate | S-BSL7, S-TIM25 (Ohara), Borofloat ® (Schott), Fused Silica (coating design to be adjusted to substrate refractive index when needed to reach specification)
Reflectivity at 589.3 nm | RABS < 0.25 %
Reflectivity [570-610] nm | RAVG < 0.5 %
NBP_589_10 (Bandpass + Blocking)
Description | Narrow Band Pass coating, Central Wavelength 589 nm, FWHM 10 nm In converging F# 5 beam, 28.4 % linear central obscuration (cone half angle 1.6° to 5.7°) Incidence < 0.3°, working temperature range [0, 20] °C
Substrate | Borofloat ® (Schott) or Fused Silica
AR coating | Substrate should be anti-reflection coated (VAR_589) to minimize ghost level at 589.3 nm (ghost level < 0.05 % (goal 0.01 %) of direct transmitted beam)
In Band Transmission [586-592] nm | TAVG > 95 %, TABS > 90 %, TABS > 96 % at 589.3 nm
Out Band Transmission [400-580] + [598-900] nm | TABS < 10 %, TAVG < 0.05 % (goal 0.01 %)
HRD_589_120
Description | High Reflectivity Dielectric Mirror coating, incidence 45 ± 6°
Substrate | S-BSL7 (Ohara), Fused Silica
Reflectivity [584-594] nm | RAVG > 99.5 %, RABS > 99 %
Reflectivity [530-650] nm | RABS > 50 %
Reflectivity [800-1200] nm | RABS < 5 % (Cold Mirror, Long Wave Pass design)
BCR_589
Description | Black Chrome Reflective coating, normal incidence (0°)
Substrate | Fused Silica
Reflectivity [584-594] nm | RABS < 1.0 %, TABS < 0.01 % (TBC)
Reflectivity [570-610] nm | : RAVG < 10.0 %